## Temp_50d
Qmax | measure Current | OCV | VC | mAh | R | DOD
5041 | 400 | 4399 |  | 0 | 102 | 0
| 400 | 4380 | 4339 | 49 | 102 | 1
| 400 | 4364 | 4324 | 98 | 102 | 2
| 400 | 4351 | 4310 | 147 | 102 | 3
| 400 | 4339 | 4297 | 196 | 103 | 4
| 400 | 4326 | 4286 | 245 | 101 | 5
| 400 | 4315 | 4274 | 294 | 103 | 6
| 400 | 4303 | 4262 | 343 | 101 | 7
| 400 | 4291 | 4250 | 392 | 102 | 8
| 400 | 4280 | 4239 | 441 | 103 | 9
| 400 | 4268 | 4227 | 490 | 103 | 10
| 400 | 4256 | 4215 | 539 | 102 | 11
| 400 | 4245 | 4204 | 588 | 102 | 12
| 400 | 4233 | 4192 | 637 | 103 | 13
| 400 | 4222 | 4181 | 686 | 102 | 14
| 400 | 4211 | 4170 | 735 | 102 | 15
| 400 | 4200 | 4159 | 784 | 102 | 15
| 400 | 4188 | 4147 | 833 | 102 | 16
| 400 | 4177 | 4136 | 882 | 103 | 17
| 400 | 4166 | 4125 | 931 | 104 | 18
| 400 | 4155 | 4114 | 980 | 103 | 19
| 400 | 4145 | 4103 | 1029 | 104 | 20
| 400 | 4133 | 4092 | 1078 | 103 | 21
| 400 | 4123 | 4081 | 1127 | 104 | 22
| 400 | 4113 | 4071 | 1176 | 105 | 23
| 400 | 4102 | 4060 | 1225 | 104 | 24
| 400 | 4092 | 4050 | 1274 | 105 | 25
| 400 | 4082 | 4040 | 1323 | 105 | 26
| 400 | 4072 | 4030 | 1372 | 106 | 27
| 400 | 4062 | 4020 | 1421 | 105 | 28
| 400 | 4052 | 4010 | 1470 | 106 | 29
| 400 | 4043 | 4000 | 1519 | 107 | 30
| 400 | 4033 | 3990 | 1568 | 108 | 31
| 400 | 4024 | 3981 | 1617 | 107 | 32
| 400 | 4015 | 3972 | 1666 | 108 | 33
| 400 | 4006 | 3963 | 1715 | 108 | 34
| 400 | 3997 | 3953 | 1764 | 108 | 35
| 400 | 3989 | 3945 | 1813 | 109 | 36
| 400 | 3981 | 3936 | 1862 | 109 | 37
| 400 | 3972 | 3928 | 1911 | 109 | 38
| 400 | 3965 | 3919 | 1960 | 109 | 39
| 400 | 3956 | 3911 | 2009 | 109 | 40
| 400 | 3948 | 3902 | 2058 | 109 | 41
| 400 | 3941 | 3894 | 2107 | 110 | 42
| 400 | 3932 | 3885 | 2156 | 110 | 43
| 400 | 3922 | 3875 | 2205 | 110 | 44
| 400 | 3911 | 3865 | 2254 | 110 | 45
| 400 | 3898 | 3854 | 2303 | 110 | 45
| 400 | 3886 | 3844 | 2352 | 110 | 46
| 400 | 3877 | 3836 | 2401 | 110 | 47
| 400 | 3870 | 3829 | 2450 | 110 | 48
| 400 | 3863 | 3823 | 2499 | 110 | 49
| 400 | 3857 | 3816 | 2548 | 110 | 50
| 400 | 3851 | 3810 | 2597 | 110 | 51
| 400 | 3846 | 3805 | 2646 | 109 | 52
| 400 | 3841 | 3800 | 2695 | 109 | 53
| 400 | 3836 | 3795 | 2744 | 109 | 54
| 400 | 3831 | 3791 | 2793 | 109 | 55
| 400 | 3826 | 3786 | 2842 | 109 | 56
| 400 | 3822 | 3781 | 2891 | 109 | 57
| 400 | 3818 | 3777 | 2940 | 109 | 58
| 400 | 3814 | 3773 | 2989 | 108 | 59
| 400 | 3810 | 3769 | 3038 | 108 | 60
| 400 | 3806 | 3765 | 3087 | 108 | 61
| 400 | 3803 | 3761 | 3136 | 108 | 62
| 400 | 3799 | 3758 | 3185 | 108 | 63
| 400 | 3796 | 3754 | 3234 | 108 | 64
| 400 | 3793 | 3751 | 3283 | 108 | 65
| 400 | 3790 | 3748 | 3332 | 108 | 66
| 400 | 3787 | 3745 | 3381 | 108 | 67
| 400 | 3784 | 3741 | 3430 | 108 | 68
| 400 | 3781 | 3739 | 3479 | 107 | 69
| 400 | 3779 | 3735 | 3528 | 108 | 70
| 400 | 3775 | 3732 | 3577 | 108 | 71
| 400 | 3771 | 3729 | 3626 | 107 | 72
| 400 | 3766 | 3724 | 3675 | 105 | 73
| 400 | 3759 | 3718 | 3724 | 104 | 74
| 400 | 3753 | 3713 | 3773 | 104 | 75
| 400 | 3749 | 3708 | 3822 | 104 | 76
| 400 | 3745 | 3703 | 3871 | 102 | 76
| 400 | 3741 | 3700 | 3920 | 102 | 77
| 400 | 3737 | 3696 | 3969 | 103 | 78
| 400 | 3732 | 3692 | 4018 | 103 | 79
| 400 | 3729 | 3688 | 4067 | 103 | 80
| 400 | 3726 | 3684 | 4116 | 104 | 81
| 400 | 3722 | 3681 | 4165 | 105 | 82
| 400 | 3718 | 3676 | 4214 | 105 | 83
| 400 | 3713 | 3671 | 4263 | 106 | 84
| 400 | 3707 | 3666 | 4312 | 106 | 85
| 400 | 3701 | 3660 | 4361 | 106 | 86
| 400 | 3695 | 3653 | 4410 | 106 | 87
| 400 | 3689 | 3647 | 4459 | 105 | 88
| 400 | 3681 | 3641 | 4508 | 105 | 89
| 400 | 3678 | 3638 | 4557 | 105 | 90
| 400 | 3677 | 3636 | 4606 | 105 | 91
| 400 | 3676 | 3633 | 4655 | 107 | 92
| 400 | 3675 | 3630 | 4704 | 112 | 93
| 400 | 3673 | 3625 | 4753 | 112 | 94
| 400 | 3669 | 3620 | 4802 | 112 | 95
| 400 | 3659 | 3610 | 4851 | 115 | 96
| 400 | 3627 | 3582 | 4900 | 115 | 97
| 400 | 3581 | 3536 | 4949 | 115 | 98
| 400 | 3521 | 3475 | 4998 | 115 | 99
| 400 | 3439 | 3391 | 5047 | 118 | 100
| 400 | 3310 | 3257 | 5096 | 120 | 100
| end | end | end | end | end | end

## Temp_25d
Qmax | measure Current | OCV | VC | mAh | R | DOD
5064 | 400 | 4398 |  | 0 | 142 | 0
| 400 | 4381 | 4324 | 49 | 142 | 1
| 400 | 4367 | 4312 | 98 | 139 | 2
| 400 | 4355 | 4300 | 147 | 137 | 3
| 400 | 4343 | 4289 | 196 | 136 | 4
| 400 | 4332 | 4278 | 245 | 136 | 5
| 400 | 4321 | 4266 | 294 | 136 | 6
| 400 | 4309 | 4255 | 343 | 135 | 7
| 400 | 4297 | 4244 | 392 | 134 | 8
| 400 | 4286 | 4232 | 441 | 134 | 9
| 400 | 4274 | 4221 | 490 | 133 | 10
| 400 | 4263 | 4210 | 539 | 133 | 11
| 400 | 4252 | 4199 | 588 | 133 | 12
| 400 | 4240 | 4187 | 637 | 133 | 12
| 400 | 4229 | 4176 | 686 | 133 | 13
| 400 | 4218 | 4165 | 735 | 133 | 14
| 400 | 4207 | 4154 | 784 | 132 | 15
| 400 | 4196 | 4143 | 833 | 134 | 16
| 400 | 4185 | 4132 | 882 | 133 | 17
| 400 | 4174 | 4121 | 931 | 133 | 18
| 400 | 4164 | 4110 | 980 | 133 | 19
| 400 | 4153 | 4100 | 1029 | 133 | 20
| 400 | 4142 | 4089 | 1078 | 134 | 21
| 400 | 4132 | 4078 | 1127 | 134 | 22
| 400 | 4121 | 4067 | 1176 | 134 | 23
| 400 | 4111 | 4056 | 1225 | 136 | 24
| 400 | 4100 | 4045 | 1274 | 137 | 25
| 400 | 4089 | 4035 | 1323 | 136 | 26
| 400 | 4080 | 4025 | 1372 | 138 | 27
| 400 | 4071 | 4016 | 1421 | 139 | 28
| 400 | 4065 | 4008 | 1470 | 143 | 29
| 400 | 4058 | 4000 | 1519 | 144 | 30
| 400 | 4047 | 3989 | 1568 | 143 | 31
| 400 | 4031 | 3974 | 1617 | 141 | 32
| 400 | 4014 | 3959 | 1666 | 140 | 33
| 400 | 4001 | 3945 | 1715 | 140 | 34
| 400 | 3991 | 3935 | 1764 | 141 | 35
| 400 | 3984 | 3927 | 1813 | 143 | 36
| 400 | 3978 | 3921 | 1862 | 145 | 37
| 400 | 3974 | 3915 | 1911 | 149 | 37
| 400 | 3968 | 3909 | 1960 | 148 | 38
| 400 | 3960 | 3901 | 2009 | 148 | 39
| 400 | 3952 | 3893 | 2058 | 147 | 40
| 400 | 3943 | 3883 | 2107 | 148 | 41
| 400 | 3933 | 3875 | 2156 | 145 | 42
| 400 | 3922 | 3865 | 2205 | 142 | 43
| 400 | 3911 | 3856 | 2254 | 137 | 44
| 400 | 3901 | 3848 | 2303 | 133 | 45
| 400 | 3891 | 3839 | 2352 | 129 | 46
| 400 | 3882 | 3832 | 2401 | 126 | 47
| 400 | 3874 | 3825 | 2450 | 124 | 48
| 400 | 3867 | 3818 | 2499 | 123 | 49
| 400 | 3861 | 3812 | 2548 | 123 | 50
| 400 | 3856 | 3806 | 2597 | 123 | 51
| 400 | 3850 | 3801 | 2646 | 123 | 52
| 400 | 3845 | 3796 | 2695 | 123 | 53
| 400 | 3840 | 3791 | 2744 | 123 | 54
| 400 | 3835 | 3786 | 2793 | 123 | 55
| 400 | 3831 | 3781 | 2842 | 124 | 56
| 400 | 3826 | 3777 | 2891 | 123 | 57
| 400 | 3822 | 3773 | 2940 | 124 | 58
| 400 | 3818 | 3768 | 2989 | 124 | 59
| 400 | 3814 | 3764 | 3038 | 125 | 60
| 400 | 3810 | 3761 | 3087 | 125 | 61
| 400 | 3807 | 3757 | 3136 | 126 | 62
| 400 | 3804 | 3753 | 3185 | 126 | 62
| 400 | 3800 | 3750 | 3234 | 126 | 63
| 400 | 3797 | 3747 | 3283 | 127 | 64
| 400 | 3794 | 3743 | 3332 | 127 | 65
| 400 | 3791 | 3740 | 3381 | 128 | 66
| 400 | 3788 | 3737 | 3430 | 127 | 67
| 400 | 3785 | 3734 | 3479 | 127 | 68
| 400 | 3783 | 3731 | 3528 | 128 | 69
| 400 | 3780 | 3729 | 3577 | 127 | 70
| 400 | 3777 | 3726 | 3626 | 126 | 71
| 400 | 3774 | 3723 | 3675 | 126 | 72
| 400 | 3771 | 3721 | 3724 | 126 | 73
| 400 | 3768 | 3718 | 3773 | 124 | 74
| 400 | 3765 | 3716 | 3822 | 123 | 75
| 400 | 3762 | 3712 | 3871 | 123 | 76
| 400 | 3759 | 3709 | 3920 | 123 | 77
| 400 | 3755 | 3706 | 3969 | 123 | 78
| 400 | 3751 | 3702 | 4018 | 122 | 79
| 400 | 3748 | 3699 | 4067 | 123 | 80
| 400 | 3744 | 3695 | 4116 | 124 | 81
| 400 | 3741 | 3691 | 4165 | 125 | 82
| 400 | 3737 | 3687 | 4214 | 126 | 83
| 400 | 3732 | 3681 | 4263 | 127 | 84
| 400 | 3726 | 3676 | 4312 | 127 | 85
| 400 | 3720 | 3669 | 4361 | 128 | 86
| 400 | 3715 | 3664 | 4410 | 128 | 87
| 400 | 3708 | 3656 | 4459 | 129 | 87
| 400 | 3700 | 3649 | 4508 | 129 | 88
| 400 | 3694 | 3642 | 4557 | 128 | 89
| 400 | 3691 | 3639 | 4606 | 129 | 90
| 400 | 3690 | 3636 | 4655 | 134 | 91
| 400 | 3688 | 3634 | 4704 | 137 | 92
| 400 | 3687 | 3630 | 4753 | 142 | 93
| 400 | 3684 | 3625 | 4802 | 147 | 94
| 400 | 3677 | 3616 | 4851 | 153 | 95
| 400 | 3662 | 3600 | 4900 | 154 | 96
| 400 | 3625 | 3564 | 4949 | 151 | 97
| 400 | 3573 | 3511 | 4998 | 156 | 98
| 400 | 3504 | 3438 | 5047 | 165 | 99
| 400 | 3404 | 3332 | 5096 | 180 | 100
| 400 | 3219 | 3125 | 5145 | 234 | 100
| end | end | end | end | end | end

## Temp_10d
Qmax | measure Current | OCV | VC | mAh | R | DOD
5024 | 400 | 4391 |  | 0 | 211 | 0
| 400 | 4369 | 4284 | 49 | 211 | 1
| 400 | 4351 | 4262 | 98 | 223 | 2
| 400 | 4336 | 4247 | 147 | 222 | 3
| 400 | 4322 | 4234 | 196 | 221 | 4
| 400 | 4309 | 4222 | 245 | 218 | 5
| 400 | 4297 | 4210 | 294 | 216 | 6
| 400 | 4285 | 4200 | 343 | 213 | 7
| 400 | 4273 | 4189 | 392 | 211 | 8
| 400 | 4262 | 4178 | 441 | 210 | 9
| 400 | 4251 | 4168 | 490 | 208 | 10
| 400 | 4240 | 4157 | 539 | 206 | 11
| 400 | 4229 | 4147 | 588 | 205 | 11
| 400 | 4218 | 4136 | 637 | 205 | 12
| 400 | 4207 | 4125 | 686 | 205 | 13
| 400 | 4196 | 4116 | 735 | 202 | 14
| 400 | 4186 | 4105 | 784 | 203 | 15
| 400 | 4176 | 4095 | 833 | 202 | 16
| 400 | 4165 | 4085 | 882 | 202 | 17
| 400 | 4155 | 4074 | 931 | 202 | 18
| 400 | 4144 | 4064 | 980 | 202 | 19
| 400 | 4134 | 4054 | 1029 | 202 | 20
| 400 | 4124 | 4043 | 1078 | 202 | 21
| 400 | 4113 | 4032 | 1127 | 202 | 22
| 400 | 4103 | 4022 | 1176 | 203 | 23
| 400 | 4093 | 4012 | 1225 | 202 | 24
| 400 | 4083 | 4002 | 1274 | 202 | 25
| 400 | 4075 | 3994 | 1323 | 202 | 26
| 400 | 4068 | 3985 | 1372 | 208 | 27
| 400 | 4061 | 3975 | 1421 | 215 | 28
| 400 | 4053 | 3965 | 1470 | 221 | 29
| 400 | 4041 | 3953 | 1519 | 220 | 30
| 400 | 4025 | 3939 | 1568 | 214 | 31
| 400 | 4008 | 3924 | 1617 | 209 | 32
| 400 | 3992 | 3910 | 1666 | 203 | 32
| 400 | 3978 | 3898 | 1715 | 202 | 33
| 400 | 3968 | 3888 | 1764 | 200 | 34
| 400 | 3959 | 3880 | 1813 | 199 | 35
| 400 | 3952 | 3873 | 1862 | 199 | 36
| 400 | 3946 | 3866 | 1911 | 199 | 37
| 400 | 3939 | 3859 | 1960 | 200 | 38
| 400 | 3933 | 3853 | 2009 | 199 | 39
| 400 | 3925 | 3846 | 2058 | 196 | 40
| 400 | 3916 | 3839 | 2107 | 194 | 41
| 400 | 3907 | 3832 | 2156 | 189 | 42
| 400 | 3899 | 3824 | 2205 | 187 | 43
| 400 | 3890 | 3817 | 2254 | 184 | 44
| 400 | 3882 | 3810 | 2303 | 181 | 45
| 400 | 3874 | 3803 | 2352 | 178 | 46
| 400 | 3867 | 3796 | 2401 | 176 | 47
| 400 | 3859 | 3790 | 2450 | 175 | 48
| 400 | 3853 | 3783 | 2499 | 174 | 49
| 400 | 3847 | 3778 | 2548 | 172 | 50
| 400 | 3841 | 3773 | 2597 | 171 | 51
| 400 | 3836 | 3767 | 2646 | 173 | 52
| 400 | 3831 | 3762 | 2695 | 172 | 53
| 400 | 3826 | 3757 | 2744 | 171 | 53
| 400 | 3821 | 3752 | 2793 | 172 | 54
| 400 | 3817 | 3748 | 2842 | 173 | 55
| 400 | 3812 | 3743 | 2891 | 173 | 56
| 400 | 3808 | 3739 | 2940 | 173 | 57
| 400 | 3804 | 3735 | 2989 | 173 | 58
| 400 | 3801 | 3731 | 3038 | 174 | 59
| 400 | 3797 | 3727 | 3087 | 174 | 60
| 400 | 3794 | 3724 | 3136 | 174 | 61
| 400 | 3790 | 3720 | 3185 | 174 | 62
| 400 | 3787 | 3717 | 3234 | 174 | 63
| 400 | 3784 | 3714 | 3283 | 175 | 64
| 400 | 3781 | 3711 | 3332 | 176 | 65
| 400 | 3779 | 3708 | 3381 | 176 | 66
| 400 | 3776 | 3705 | 3430 | 177 | 67
| 400 | 3774 | 3703 | 3479 | 176 | 68
| 400 | 3771 | 3701 | 3528 | 175 | 69
| 400 | 3770 | 3699 | 3578 | 176 | 70
| 400 | 3769 | 3698 | 3627 | 178 | 71
| 400 | 3767 | 3696 | 3676 | 178 | 72
| 400 | 3766 | 3693 | 3725 | 181 | 73
| 400 | 3764 | 3691 | 3774 | 181 | 74
| 400 | 3762 | 3689 | 3823 | 182 | 75
| 400 | 3760 | 3686 | 3872 | 184 | 75
| 400 | 3757 | 3683 | 3921 | 186 | 76
| 400 | 3755 | 3679 | 3970 | 188 | 77
| 400 | 3751 | 3676 | 4019 | 189 | 78
| 400 | 3748 | 3671 | 4068 | 192 | 79
| 400 | 3745 | 3667 | 4117 | 195 | 80
| 400 | 3741 | 3662 | 4166 | 199 | 81
| 400 | 3737 | 3656 | 4215 | 202 | 82
| 400 | 3732 | 3649 | 4264 | 208 | 83
| 400 | 3726 | 3641 | 4313 | 213 | 84
| 400 | 3720 | 3633 | 4362 | 217 | 85
| 400 | 3714 | 3624 | 4411 | 224 | 86
| 400 | 3707 | 3615 | 4460 | 230 | 87
| 400 | 3700 | 3605 | 4509 | 238 | 88
| 400 | 3693 | 3595 | 4558 | 245 | 89
| 400 | 3687 | 3586 | 4608 | 253 | 90
| 400 | 3684 | 3578 | 4657 | 264 | 91
| 400 | 3681 | 3569 | 4706 | 279 | 92
| 400 | 3678 | 3560 | 4755 | 295 | 93
| 400 | 3675 | 3549 | 4804 | 315 | 94
| 400 | 3668 | 3534 | 4853 | 336 | 95
| 400 | 3657 | 3512 | 4902 | 363 | 96
| 400 | 3634 | 3481 | 4951 | 385 | 97
| 400 | 3597 | 3433 | 5000 | 410 | 97
| 400 | 3545 | 3366 | 5049 | 447 | 98
| 400 | 3472 | 3270 | 5098 | 506 | 99
| 400 | 3363 | 3124 | 5147 | 598 | 100
| end | end | end | end | end | end

## Temp_0d
Qmax | measure Current | OCV | VC | mAh | R | DOD
4609 | 400 | 4397 |  | 0 | 380 | 0
| 400 | 4375 | 4223 | 49 | 380 | 1
| 400 | 4353 | 4184 | 98 | 422 | 2
| 400 | 4335 | 4168 | 147 | 419 | 3
| 400 | 4318 | 4154 | 196 | 411 | 4
| 400 | 4303 | 4142 | 245 | 405 | 5
| 400 | 4290 | 4130 | 294 | 398 | 6
| 400 | 4277 | 4120 | 343 | 395 | 7
| 400 | 4265 | 4109 | 392 | 390 | 8
| 400 | 4252 | 4098 | 441 | 385 | 9
| 400 | 4241 | 4088 | 490 | 381 | 10
| 400 | 4229 | 4077 | 539 | 380 | 11
| 400 | 4218 | 4067 | 588 | 376 | 12
| 400 | 4207 | 4058 | 637 | 373 | 12
| 400 | 4196 | 4047 | 686 | 371 | 13
| 400 | 4186 | 4038 | 735 | 370 | 14
| 400 | 4175 | 4028 | 784 | 368 | 15
| 400 | 4164 | 4018 | 833 | 366 | 16
| 400 | 4154 | 4008 | 882 | 364 | 17
| 400 | 4144 | 3998 | 931 | 363 | 18
| 400 | 4133 | 3989 | 980 | 361 | 19
| 400 | 4123 | 3979 | 1029 | 359 | 20
| 400 | 4113 | 3969 | 1078 | 359 | 21
| 400 | 4104 | 3961 | 1127 | 357 | 22
| 400 | 4096 | 3952 | 1176 | 361 | 23
| 400 | 4089 | 3942 | 1225 | 367 | 24
| 400 | 4080 | 3930 | 1274 | 374 | 25
| 400 | 4069 | 3918 | 1323 | 378 | 26
| 400 | 4057 | 3906 | 1372 | 378 | 27
| 400 | 4042 | 3895 | 1421 | 369 | 28
| 400 | 4026 | 3883 | 1470 | 359 | 29
| 400 | 4010 | 3872 | 1519 | 346 | 30
| 400 | 3996 | 3861 | 1568 | 337 | 31
| 400 | 3983 | 3850 | 1617 | 331 | 32
| 400 | 3972 | 3841 | 1666 | 326 | 33
| 400 | 3961 | 3833 | 1715 | 321 | 34
| 400 | 3953 | 3825 | 1764 | 319 | 35
| 400 | 3945 | 3818 | 1813 | 319 | 36
| 400 | 3938 | 3810 | 1862 | 319 | 37
| 400 | 3931 | 3803 | 1911 | 318 | 37
| 400 | 3923 | 3796 | 1960 | 316 | 38
| 400 | 3915 | 3789 | 2009 | 315 | 39
| 400 | 3907 | 3782 | 2058 | 312 | 40
| 400 | 3899 | 3775 | 2107 | 310 | 41
| 400 | 3892 | 3769 | 2156 | 307 | 42
| 400 | 3885 | 3762 | 2205 | 306 | 43
| 400 | 3878 | 3756 | 2254 | 306 | 44
| 400 | 3871 | 3750 | 2303 | 303 | 45
| 400 | 3865 | 3743 | 2352 | 303 | 46
| 400 | 3859 | 3738 | 2401 | 301 | 47
| 400 | 3852 | 3732 | 2450 | 300 | 48
| 400 | 3847 | 3727 | 2499 | 301 | 49
| 400 | 3841 | 3721 | 2548 | 301 | 50
| 400 | 3836 | 3716 | 2597 | 302 | 51
| 400 | 3831 | 3711 | 2646 | 302 | 52
| 400 | 3826 | 3705 | 2695 | 302 | 53
| 400 | 3822 | 3701 | 2744 | 302 | 54
| 400 | 3818 | 3696 | 2793 | 304 | 55
| 400 | 3813 | 3691 | 2842 | 304 | 56
| 400 | 3809 | 3687 | 2891 | 306 | 57
| 400 | 3805 | 3683 | 2940 | 305 | 58
| 400 | 3802 | 3678 | 2989 | 308 | 59
| 400 | 3799 | 3675 | 3038 | 309 | 60
| 400 | 3795 | 3672 | 3087 | 309 | 61
| 400 | 3793 | 3669 | 3136 | 311 | 62
| 400 | 3791 | 3666 | 3185 | 313 | 62
| 400 | 3789 | 3663 | 3234 | 315 | 63
| 400 | 3787 | 3660 | 3283 | 317 | 64
| 400 | 3786 | 3658 | 3332 | 320 | 65
| 400 | 3784 | 3654 | 3381 | 326 | 66
| 400 | 3783 | 3651 | 3430 | 329 | 67
| 400 | 3781 | 3647 | 3479 | 334 | 68
| 400 | 3779 | 3644 | 3528 | 340 | 69
| 400 | 3778 | 3639 | 3577 | 347 | 70
| 400 | 3776 | 3635 | 3626 | 354 | 71
| 400 | 3774 | 3629 | 3675 | 361 | 72
| 400 | 3772 | 3623 | 3724 | 372 | 73
| 400 | 3770 | 3617 | 3773 | 383 | 74
| 400 | 3767 | 3610 | 3822 | 395 | 75
| 400 | 3764 | 3602 | 3871 | 404 | 76
| 400 | 3761 | 3594 | 3920 | 419 | 77
| 400 | 3758 | 3584 | 3969 | 433 | 78
| 400 | 3754 | 3575 | 4018 | 449 | 79
| 400 | 3750 | 3564 | 4067 | 467 | 80
| 400 | 3746 | 3552 | 4116 | 484 | 81
| 400 | 3741 | 3540 | 4165 | 503 | 82
| 400 | 3736 | 3527 | 4214 | 524 | 83
| 400 | 3731 | 3513 | 4263 | 543 | 84
| 400 | 3725 | 3501 | 4312 | 560 | 85
| 400 | 3719 | 3483 | 4361 | 589 | 86
| 400 | 3713 | 3468 | 4410 | 613 | 87
| 400 | 3707 | 3452 | 4459 | 637 | 87
| 400 | 3701 | 3437 | 4508 | 661 | 88
| 400 | 3697 | 3420 | 4557 | 693 | 89
| 400 | 3692 | 3402 | 4606 | 726 | 90
| 400 | 3687 | 3382 | 4655 | 763 | 91
| 400 | 3681 | 3360 | 4704 | 803 | 92
| 400 | 3673 | 3334 | 4753 | 848 | 93
| 400 | 3661 | 3303 | 4802 | 897 | 94
| 400 | 3643 | 3264 | 4851 | 947 | 95
| 400 | 3616 | 3216 | 4900 | 1001 | 96
| 400 | 3580 | 3158 | 4949 | 1057 | 97
| 400 | 3535 | 3091 | 4998 | 1111 | 98
| 400 | 3478 | 3007 | 5047 | 1179 | 99
| 400 | 3400 | 2893 | 5096 | 1268 | 100
| 400 | 3274 | 2651 | 5145 | 1560 | 100
| end | end | end | end | end | end

## Temp_n10d
Qmax | measure Current | OCV | VC | mAh | R | DOD
3507 | 400 | 4380 |  | 0 | 810 | 0
| 400 | 4352 | 4028 | 49 | 810 | 1
| 400 | 4324 | 3969 | 98 | 888 | 2
| 400 | 4301 | 3949 | 147 | 879 | 3
| 400 | 4280 | 3933 | 196 | 868 | 4
| 400 | 4260 | 3919 | 246 | 854 | 5
| 400 | 4242 | 3906 | 295 | 840 | 6
| 400 | 4225 | 3894 | 344 | 827 | 7
| 400 | 4209 | 3883 | 393 | 816 | 8
| 400 | 4194 | 3872 | 442 | 805 | 9
| 400 | 4179 | 3861 | 491 | 795 | 10
| 400 | 4165 | 3850 | 540 | 787 | 11
| 400 | 4151 | 3840 | 589 | 778 | 12
| 400 | 4137 | 3830 | 638 | 768 | 13
| 400 | 4125 | 3821 | 687 | 759 | 14
| 400 | 4115 | 3812 | 737 | 758 | 15
| 400 | 4106 | 3802 | 786 | 759 | 16
| 400 | 4095 | 3792 | 835 | 758 | 17
| 400 | 4082 | 3781 | 884 | 754 | 17
| 400 | 4066 | 3770 | 933 | 741 | 18
| 400 | 4047 | 3759 | 982 | 721 | 19
| 400 | 4029 | 3748 | 1031 | 702 | 20
| 400 | 4013 | 3739 | 1080 | 685 | 21
| 400 | 4000 | 3730 | 1129 | 676 | 22
| 400 | 3988 | 3722 | 1178 | 667 | 23
| 400 | 3978 | 3714 | 1228 | 660 | 24
| 400 | 3969 | 3707 | 1277 | 657 | 25
| 400 | 3961 | 3699 | 1326 | 653 | 26
| 400 | 3953 | 3692 | 1375 | 653 | 27
| 400 | 3947 | 3685 | 1424 | 654 | 28
| 400 | 3940 | 3678 | 1473 | 654 | 29
| 400 | 3933 | 3671 | 1522 | 654 | 30
| 400 | 3925 | 3664 | 1571 | 653 | 31
| 400 | 3916 | 3657 | 1620 | 650 | 32
| 400 | 3908 | 3649 | 1669 | 647 | 33
| 400 | 3900 | 3642 | 1719 | 645 | 34
| 400 | 3893 | 3635 | 1768 | 645 | 35
| 400 | 3885 | 3628 | 1817 | 643 | 36
| 400 | 3878 | 3621 | 1866 | 643 | 37
| 400 | 3871 | 3614 | 1915 | 643 | 38
| 400 | 3864 | 3607 | 1964 | 642 | 39
| 400 | 3857 | 3601 | 2013 | 641 | 40
| 400 | 3851 | 3594 | 2062 | 643 | 41
| 400 | 3845 | 3588 | 2111 | 643 | 42
| 400 | 3839 | 3582 | 2160 | 644 | 43
| 400 | 3834 | 3576 | 2210 | 644 | 44
| 400 | 3829 | 3570 | 2259 | 647 | 45
| 400 | 3824 | 3564 | 2308 | 649 | 46
| 400 | 3819 | 3559 | 2357 | 650 | 47
| 400 | 3815 | 3554 | 2406 | 654 | 48
| 400 | 3811 | 3550 | 2455 | 654 | 49
| 400 | 3808 | 3544 | 2504 | 661 | 50
| 400 | 3805 | 3540 | 2553 | 664 | 51
| 400 | 3803 | 3535 | 2602 | 671 | 52
| 400 | 3801 | 3531 | 2651 | 675 | 52
| 400 | 3798 | 3526 | 2701 | 681 | 53
| 400 | 3797 | 3521 | 2750 | 688 | 54
| 400 | 3795 | 3515 | 2799 | 698 | 55
| 400 | 3793 | 3510 | 2848 | 706 | 56
| 400 | 3791 | 3505 | 2897 | 716 | 57
| 400 | 3789 | 3500 | 2946 | 725 | 58
| 400 | 3788 | 3492 | 2995 | 738 | 59
| 400 | 3786 | 3487 | 3044 | 747 | 60
| 400 | 3784 | 3480 | 3093 | 760 | 61
| 400 | 3782 | 3472 | 3142 | 774 | 62
| 400 | 3779 | 3464 | 3192 | 788 | 63
| 400 | 3777 | 3455 | 3241 | 805 | 64
| 400 | 3775 | 3446 | 3290 | 822 | 65
| 400 | 3773 | 3437 | 3339 | 841 | 66
| 400 | 3770 | 3426 | 3388 | 860 | 67
| 400 | 3768 | 3417 | 3437 | 879 | 68
| 400 | 3766 | 3405 | 3486 | 901 | 69
| 400 | 3763 | 3393 | 3535 | 923 | 70
| 400 | 3760 | 3382 | 3584 | 946 | 71
| 400 | 3757 | 3369 | 3633 | 971 | 72
| 400 | 3754 | 3357 | 3683 | 993 | 73
| 400 | 3751 | 3344 | 3732 | 1017 | 74
| 400 | 3748 | 3331 | 3781 | 1043 | 75
| 400 | 3744 | 3318 | 3830 | 1065 | 76
| 400 | 3741 | 3305 | 3879 | 1090 | 77
| 400 | 3737 | 3291 | 3928 | 1115 | 78
| 400 | 3733 | 3278 | 3977 | 1137 | 79
| 400 | 3729 | 3265 | 4026 | 1160 | 80
| 400 | 3725 | 3251 | 4075 | 1184 | 81
| 400 | 3721 | 3239 | 4124 | 1205 | 82
| 400 | 3716 | 3225 | 4174 | 1228 | 83
| 400 | 3712 | 3212 | 4223 | 1250 | 84
| 400 | 3707 | 3199 | 4272 | 1271 | 85
| 400 | 3703 | 3186 | 4321 | 1293 | 86
| 400 | 3699 | 3174 | 4370 | 1312 | 87
| 400 | 3695 | 3160 | 4419 | 1337 | 87
| 400 | 3690 | 3148 | 4468 | 1354 | 88
| 400 | 3685 | 3133 | 4517 | 1381 | 89
| 400 | 3680 | 3120 | 4566 | 1401 | 90
| 400 | 3675 | 3104 | 4615 | 1427 | 91
| 400 | 3668 | 3087 | 4665 | 1450 | 92
| 400 | 3658 | 3069 | 4714 | 1473 | 93
| 400 | 3646 | 3047 | 4763 | 1498 | 94
| 400 | 3629 | 3019 | 4812 | 1525 | 95
| 400 | 3606 | 2985 | 4861 | 1554 | 96
| 400 | 3575 | 2939 | 4910 | 1591 | 97
| 400 | 3534 | 2879 | 4959 | 1639 | 98
| 400 | 3477 | 2790 | 5008 | 1716 | 99
| 400 | 3390 | 2654 | 5057 | 1841 | 100
| 400 | 3390 | 2654 | 5057 | 1841 | 100
| 400 | 3390 | 2654 | 5057 | 1841 | 100
| end | end | end | end | end | end