## Temp_50d
Qmax | measure Current | OCV | VC | mAh | R | DOD
5006 | 400 | 4370 |  | 0 | 99 | 0
| 400 | 4357 | 4317 | 50 | 99 | 1
| 400 | 4345 | 4305 | 100 | 99 | 2
| 400 | 4333 | 4293 | 150 | 99 | 3
| 400 | 4321 | 4282 | 200 | 99 | 4
| 400 | 4310 | 4270 | 250 | 99 | 5
| 400 | 4298 | 4259 | 300 | 99 | 6
| 400 | 4287 | 4247 | 350 | 99 | 7
| 400 | 4275 | 4235 | 400 | 99 | 8
| 400 | 4264 | 4224 | 450 | 99 | 9
| 400 | 4252 | 4212 | 500 | 99 | 10
| 400 | 4240 | 4201 | 550 | 99 | 11
| 400 | 4228 | 4189 | 600 | 99 | 12
| 400 | 4217 | 4177 | 650 | 100 | 13
| 400 | 4206 | 4166 | 700 | 99 | 14
| 400 | 4194 | 4154 | 750 | 99 | 15
| 400 | 4183 | 4143 | 800 | 100 | 16
| 400 | 4172 | 4132 | 850 | 100 | 17
| 400 | 4161 | 4120 | 900 | 101 | 18
| 400 | 4149 | 4109 | 950 | 100 | 19
| 400 | 4138 | 4098 | 1000 | 100 | 20
| 400 | 4128 | 4087 | 1050 | 101 | 21
| 400 | 4117 | 4077 | 1100 | 101 | 22
| 400 | 4106 | 4066 | 1150 | 102 | 23
| 400 | 4096 | 4055 | 1200 | 101 | 24
| 400 | 4086 | 4045 | 1250 | 103 | 25
| 400 | 4075 | 4035 | 1300 | 102 | 26
| 400 | 4065 | 4024 | 1350 | 103 | 27
| 400 | 4055 | 4015 | 1400 | 102 | 28
| 400 | 4046 | 4005 | 1450 | 103 | 29
| 400 | 4037 | 3995 | 1500 | 104 | 30
| 400 | 4027 | 3985 | 1550 | 104 | 31
| 400 | 4018 | 3976 | 1600 | 104 | 32
| 400 | 4009 | 3967 | 1650 | 105 | 33
| 400 | 4001 | 3958 | 1700 | 106 | 34
| 400 | 3992 | 3949 | 1750 | 107 | 35
| 400 | 3984 | 3941 | 1800 | 107 | 36
| 400 | 3976 | 3932 | 1850 | 108 | 37
| 400 | 3967 | 3924 | 1900 | 109 | 38
| 400 | 3960 | 3915 | 1950 | 112 | 39
| 400 | 3952 | 3906 | 2000 | 114 | 40
| 400 | 3944 | 3898 | 2050 | 116 | 41
| 400 | 3936 | 3888 | 2100 | 118 | 42
| 400 | 3925 | 3878 | 2150 | 118 | 43
| 400 | 3910 | 3867 | 2200 | 109 | 44
| 400 | 3896 | 3855 | 2250 | 102 | 45
| 400 | 3886 | 3846 | 2300 | 100 | 46
| 400 | 3878 | 3838 | 2350 | 101 | 47
| 400 | 3871 | 3831 | 2400 | 100 | 48
| 400 | 3864 | 3825 | 2450 | 99 | 49
| 400 | 3858 | 3819 | 2500 | 99 | 50
| 400 | 3852 | 3813 | 2550 | 99 | 51
| 400 | 3847 | 3808 | 2600 | 99 | 52
| 400 | 3842 | 3803 | 2650 | 99 | 53
| 400 | 3837 | 3798 | 2700 | 99 | 54
| 400 | 3832 | 3793 | 2750 | 98 | 55
| 400 | 3828 | 3788 | 2800 | 99 | 56
| 400 | 3824 | 3784 | 2850 | 100 | 57
| 400 | 3819 | 3780 | 2900 | 99 | 58
| 400 | 3815 | 3775 | 2950 | 100 | 59
| 400 | 3811 | 3771 | 3000 | 100 | 60
| 400 | 3807 | 3767 | 3050 | 100 | 61
| 400 | 3804 | 3764 | 3100 | 102 | 62
| 400 | 3801 | 3760 | 3150 | 102 | 63
| 400 | 3797 | 3757 | 3200 | 102 | 64
| 400 | 3794 | 3753 | 3250 | 103 | 65
| 400 | 3791 | 3750 | 3300 | 104 | 66
| 400 | 3789 | 3747 | 3350 | 104 | 67
| 400 | 3786 | 3744 | 3400 | 105 | 68
| 400 | 3783 | 3741 | 3450 | 106 | 69
| 400 | 3781 | 3738 | 3500 | 108 | 70
| 400 | 3777 | 3734 | 3550 | 107 | 71
| 400 | 3772 | 3730 | 3600 | 104 | 72
| 400 | 3764 | 3724 | 3650 | 99 | 73
| 400 | 3757 | 3717 | 3700 | 99 | 74
| 400 | 3752 | 3712 | 3750 | 99 | 75
| 400 | 3748 | 3708 | 3800 | 100 | 76
| 400 | 3744 | 3704 | 3850 | 101 | 77
| 400 | 3740 | 3700 | 3900 | 101 | 78
| 400 | 3736 | 3696 | 3950 | 101 | 79
| 400 | 3732 | 3692 | 4000 | 100 | 80
| 400 | 3728 | 3688 | 4050 | 100 | 81
| 400 | 3726 | 3685 | 4100 | 102 | 82
| 400 | 3722 | 3680 | 4150 | 104 | 83
| 400 | 3717 | 3675 | 4200 | 104 | 84
| 400 | 3710 | 3670 | 4250 | 102 | 85
| 400 | 3705 | 3664 | 4300 | 102 | 86
| 400 | 3699 | 3658 | 4350 | 103 | 87
| 400 | 3692 | 3651 | 4400 | 104 | 88
| 400 | 3684 | 3644 | 4450 | 100 | 89
| 400 | 3679 | 3640 | 4500 | 97 | 89
| 400 | 3678 | 3638 | 4550 | 100 | 90
| 400 | 3678 | 3637 | 4600 | 102 | 91
| 400 | 3677 | 3634 | 4650 | 106 | 92
| 400 | 3675 | 3631 | 4700 | 112 | 93
| 400 | 3673 | 3625 | 4750 | 119 | 94
| 400 | 3666 | 3618 | 4800 | 121 | 95
| 400 | 3639 | 3596 | 4850 | 109 | 96
| 400 | 3596 | 3552 | 4900 | 109 | 97
| 400 | 3539 | 3494 | 4950 | 113 | 98
| 400 | 3463 | 3414 | 5000 | 122 | 99
| 400 | 3349 | 3293 | 5050 | 140 | 100
| 400 | 3104 | 2815 | 5100 | 722 | 100
| end | end | end | end | end | end

## Temp_25d
Qmax | measure Current | OCV | VC | mAh | R | DOD
5093 | 400 | 4384 |  | 0 | 151 | 0
| 400 | 4371 | 4310 | 50 | 151 | 1
| 400 | 4359 | 4299 | 100 | 152 | 2
| 400 | 4348 | 4287 | 150 | 152 | 3
| 400 | 4336 | 4277 | 200 | 150 | 4
| 400 | 4325 | 4265 | 250 | 150 | 5
| 400 | 4313 | 4253 | 300 | 150 | 6
| 400 | 4301 | 4242 | 350 | 148 | 7
| 400 | 4290 | 4230 | 400 | 149 | 8
| 400 | 4278 | 4219 | 450 | 147 | 9
| 400 | 4267 | 4208 | 500 | 147 | 10
| 400 | 4255 | 4196 | 550 | 148 | 11
| 400 | 4244 | 4184 | 600 | 148 | 12
| 400 | 4232 | 4173 | 650 | 147 | 13
| 400 | 4221 | 4162 | 700 | 148 | 14
| 400 | 4209 | 4151 | 750 | 146 | 15
| 400 | 4198 | 4140 | 800 | 146 | 16
| 400 | 4187 | 4129 | 850 | 146 | 17
| 400 | 4176 | 4117 | 900 | 146 | 18
| 400 | 4165 | 4106 | 950 | 146 | 19
| 400 | 4154 | 4095 | 1000 | 147 | 20
| 400 | 4143 | 4085 | 1050 | 147 | 21
| 400 | 4132 | 4073 | 1100 | 149 | 22
| 400 | 4122 | 4062 | 1150 | 150 | 22
| 400 | 4111 | 4051 | 1200 | 148 | 23
| 400 | 4100 | 4041 | 1250 | 149 | 24
| 400 | 4090 | 4030 | 1300 | 149 | 25
| 400 | 4080 | 4020 | 1350 | 150 | 26
| 400 | 4072 | 4011 | 1400 | 153 | 27
| 400 | 4067 | 4003 | 1450 | 160 | 28
| 400 | 4059 | 3994 | 1500 | 160 | 29
| 400 | 4045 | 3983 | 1550 | 156 | 30
| 400 | 4029 | 3967 | 1600 | 154 | 31
| 400 | 4013 | 3952 | 1650 | 153 | 32
| 400 | 4001 | 3939 | 1700 | 154 | 33
| 400 | 3991 | 3930 | 1750 | 154 | 34
| 400 | 3985 | 3922 | 1800 | 158 | 35
| 400 | 3980 | 3916 | 1850 | 161 | 36
| 400 | 3975 | 3910 | 1900 | 163 | 37
| 400 | 3969 | 3903 | 1950 | 164 | 38
| 400 | 3962 | 3896 | 2000 | 166 | 39
| 400 | 3954 | 3887 | 2050 | 168 | 40
| 400 | 3946 | 3879 | 2100 | 168 | 41
| 400 | 3937 | 3870 | 2150 | 167 | 42
| 400 | 3926 | 3860 | 2200 | 164 | 43
| 400 | 3913 | 3851 | 2250 | 155 | 44
| 400 | 3899 | 3841 | 2300 | 146 | 45
| 400 | 3887 | 3832 | 2350 | 140 | 46
| 400 | 3879 | 3824 | 2400 | 137 | 47
| 400 | 3871 | 3817 | 2450 | 136 | 48
| 400 | 3865 | 3811 | 2500 | 135 | 49
| 400 | 3859 | 3805 | 2550 | 135 | 50
| 400 | 3853 | 3799 | 2600 | 134 | 51
| 400 | 3848 | 3794 | 2650 | 134 | 52
| 400 | 3843 | 3789 | 2700 | 135 | 53
| 400 | 3838 | 3784 | 2750 | 136 | 54
| 400 | 3834 | 3779 | 2800 | 137 | 55
| 400 | 3829 | 3774 | 2850 | 137 | 56
| 400 | 3825 | 3770 | 2900 | 137 | 57
| 400 | 3821 | 3766 | 2950 | 138 | 58
| 400 | 3817 | 3762 | 3000 | 137 | 59
| 400 | 3813 | 3758 | 3050 | 137 | 60
| 400 | 3809 | 3754 | 3100 | 137 | 61
| 400 | 3806 | 3750 | 3150 | 138 | 62
| 400 | 3803 | 3749 | 3200 | 134 | 63
| 400 | 3799 | 3746 | 3250 | 134 | 64
| 400 | 3796 | 3743 | 3300 | 134 | 65
| 400 | 3794 | 3740 | 3350 | 134 | 65
| 400 | 3791 | 3737 | 3400 | 135 | 66
| 400 | 3789 | 3734 | 3450 | 136 | 67
| 400 | 3786 | 3732 | 3500 | 136 | 68
| 400 | 3783 | 3729 | 3550 | 136 | 69
| 400 | 3781 | 3726 | 3600 | 136 | 70
| 400 | 3778 | 3724 | 3650 | 135 | 71
| 400 | 3775 | 3721 | 3700 | 134 | 72
| 400 | 3770 | 3719 | 3750 | 129 | 73
| 400 | 3767 | 3715 | 3800 | 132 | 74
| 400 | 3764 | 3711 | 3850 | 133 | 75
| 400 | 3761 | 3709 | 3900 | 130 | 76
| 400 | 3757 | 3705 | 3950 | 131 | 77
| 400 | 3753 | 3702 | 4000 | 128 | 78
| 400 | 3750 | 3697 | 4050 | 130 | 79
| 400 | 3746 | 3694 | 4100 | 130 | 80
| 400 | 3743 | 3691 | 4150 | 131 | 81
| 400 | 3740 | 3687 | 4200 | 133 | 82
| 400 | 3736 | 3682 | 4250 | 134 | 83
| 400 | 3729 | 3676 | 4300 | 134 | 84
| 400 | 3723 | 3669 | 4350 | 135 | 85
| 400 | 3718 | 3663 | 4400 | 137 | 86
| 400 | 3712 | 3657 | 4450 | 136 | 87
| 400 | 3704 | 3649 | 4500 | 137 | 88
| 400 | 3696 | 3641 | 4550 | 136 | 89
| 400 | 3693 | 3638 | 4600 | 137 | 90
| 400 | 3692 | 3636 | 4650 | 140 | 91
| 400 | 3691 | 3633 | 4700 | 143 | 92
| 400 | 3689 | 3630 | 4750 | 148 | 93
| 400 | 3688 | 3627 | 4800 | 153 | 94
| 400 | 3684 | 3621 | 4850 | 159 | 95
| 400 | 3676 | 3609 | 4900 | 167 | 96
| 400 | 3645 | 3581 | 4950 | 161 | 97
| 400 | 3597 | 3530 | 5000 | 167 | 98
| 400 | 3534 | 3463 | 5050 | 177 | 99
| 400 | 3445 | 3366 | 5100 | 197 | 100
| end | end | end | end | end | end

## Temp_10d
Qmax | measure Current | OCV | VC | mAh | R | DOD
4921 | 400 | 4385 |  | 0 | 345 | 0
| 400 | 4370 | 4232 | 49 | 345 | 1
| 400 | 4357 | 4219 | 98 | 346 | 2
| 400 | 4345 | 4207 | 147 | 345 | 3
| 400 | 4333 | 4197 | 196 | 340 | 4
| 400 | 4320 | 4186 | 245 | 337 | 5
| 400 | 4308 | 4175 | 294 | 332 | 6
| 400 | 4296 | 4164 | 343 | 329 | 7
| 400 | 4285 | 4153 | 392 | 329 | 8
| 400 | 4273 | 4143 | 441 | 325 | 9
| 400 | 4262 | 4133 | 490 | 323 | 10
| 400 | 4250 | 4123 | 539 | 319 | 11
| 400 | 4239 | 4113 | 588 | 316 | 12
| 400 | 4227 | 4102 | 637 | 312 | 13
| 400 | 4216 | 4092 | 686 | 310 | 14
| 400 | 4205 | 4082 | 735 | 308 | 15
| 400 | 4194 | 4071 | 784 | 307 | 16
| 400 | 4183 | 4061 | 833 | 305 | 17
| 400 | 4172 | 4051 | 882 | 304 | 18
| 400 | 4161 | 4040 | 931 | 302 | 19
| 400 | 4150 | 4029 | 980 | 303 | 20
| 400 | 4140 | 4019 | 1029 | 303 | 21
| 400 | 4129 | 4008 | 1078 | 302 | 22
| 400 | 4118 | 3997 | 1127 | 302 | 23
| 400 | 4107 | 3986 | 1176 | 302 | 24
| 400 | 4097 | 3976 | 1225 | 301 | 25
| 400 | 4087 | 3967 | 1274 | 302 | 26
| 400 | 4079 | 3957 | 1323 | 305 | 27
| 400 | 4073 | 3948 | 1372 | 311 | 28
| 400 | 4065 | 3939 | 1421 | 317 | 29
| 400 | 4054 | 3929 | 1470 | 314 | 30
| 400 | 4039 | 3916 | 1519 | 309 | 31
| 400 | 4021 | 3901 | 1568 | 300 | 32
| 400 | 4006 | 3888 | 1617 | 295 | 33
| 400 | 3994 | 3876 | 1666 | 295 | 33
| 400 | 3984 | 3867 | 1715 | 293 | 34
| 400 | 3976 | 3858 | 1764 | 296 | 35
| 400 | 3971 | 3851 | 1813 | 299 | 36
| 400 | 3965 | 3844 | 1862 | 302 | 37
| 400 | 3959 | 3838 | 1911 | 304 | 38
| 400 | 3953 | 3831 | 1960 | 306 | 39
| 400 | 3945 | 3824 | 2009 | 303 | 40
| 400 | 3936 | 3816 | 2058 | 300 | 41
| 400 | 3925 | 3808 | 2107 | 292 | 42
| 400 | 3914 | 3800 | 2156 | 285 | 43
| 400 | 3902 | 3791 | 2205 | 278 | 44
| 400 | 3891 | 3783 | 2254 | 271 | 45
| 400 | 3882 | 3775 | 2303 | 267 | 46
| 400 | 3873 | 3767 | 2352 | 264 | 47
| 400 | 3866 | 3760 | 2401 | 264 | 48
| 400 | 3860 | 3754 | 2450 | 264 | 49
| 400 | 3854 | 3748 | 2499 | 264 | 50
| 400 | 3848 | 3743 | 2548 | 264 | 51
| 400 | 3843 | 3737 | 2597 | 265 | 52
| 400 | 3838 | 3732 | 2646 | 265 | 53
| 400 | 3833 | 3727 | 2695 | 264 | 54
| 400 | 3829 | 3722 | 2744 | 267 | 55
| 400 | 3824 | 3717 | 2793 | 268 | 56
| 400 | 3820 | 3713 | 2842 | 268 | 57
| 400 | 3816 | 3709 | 2891 | 269 | 58
| 400 | 3812 | 3704 | 2940 | 271 | 59
| 400 | 3808 | 3700 | 2989 | 272 | 60
| 400 | 3805 | 3696 | 3038 | 274 | 61
| 400 | 3802 | 3692 | 3087 | 274 | 62
| 400 | 3798 | 3688 | 3136 | 275 | 63
| 400 | 3796 | 3684 | 3185 | 278 | 64
| 400 | 3793 | 3681 | 3234 | 280 | 65
| 400 | 3790 | 3677 | 3283 | 283 | 66
| 400 | 3788 | 3674 | 3332 | 283 | 67
| 400 | 3785 | 3671 | 3381 | 284 | 68
| 400 | 3784 | 3669 | 3430 | 287 | 69
| 400 | 3782 | 3666 | 3479 | 288 | 70
| 400 | 3780 | 3664 | 3528 | 291 | 71
| 400 | 3779 | 3661 | 3578 | 294 | 72
| 400 | 3777 | 3659 | 3627 | 297 | 73
| 400 | 3776 | 3656 | 3676 | 301 | 74
| 400 | 3774 | 3652 | 3725 | 304 | 75
| 400 | 3772 | 3649 | 3774 | 306 | 76
| 400 | 3768 | 3644 | 3823 | 309 | 77
| 400 | 3764 | 3640 | 3872 | 312 | 78
| 400 | 3761 | 3634 | 3921 | 316 | 79
| 400 | 3757 | 3629 | 3970 | 320 | 80
| 400 | 3753 | 3622 | 4019 | 327 | 81
| 400 | 3750 | 3616 | 4068 | 334 | 82
| 400 | 3744 | 3608 | 4117 | 340 | 83
| 400 | 3738 | 3599 | 4166 | 348 | 84
| 400 | 3732 | 3589 | 4215 | 356 | 85
| 400 | 3725 | 3580 | 4264 | 364 | 86
| 400 | 3720 | 3569 | 4313 | 376 | 87
| 400 | 3712 | 3558 | 4362 | 386 | 88
| 400 | 3703 | 3544 | 4411 | 399 | 89
| 400 | 3697 | 3532 | 4460 | 413 | 90
| 400 | 3694 | 3523 | 4509 | 429 | 91
| 400 | 3692 | 3513 | 4558 | 448 | 92
| 400 | 3690 | 3501 | 4608 | 471 | 93
| 400 | 3688 | 3489 | 4657 | 497 | 94
| 400 | 3684 | 3473 | 4706 | 528 | 95
| 400 | 3677 | 3451 | 4755 | 565 | 96
| 400 | 3656 | 3415 | 4804 | 604 | 97
| 400 | 3613 | 3356 | 4853 | 643 | 97
| 400 | 3553 | 3270 | 4902 | 708 | 98
| 400 | 3470 | 3151 | 4951 | 798 | 99
| 400 | 3339 | 2960 | 5000 | 948 | 100
| end | end | end | end | end | end

## Temp_0d
Qmax | measure Current | OCV | VC | mAh | R | DOD
4444 | 400 | 4391 |  | 0 | 663 | 0
| 400 | 4373 | 4108 | 50 | 663 | 1
| 400 | 4358 | 4091 | 100 | 667 | 2
| 400 | 4344 | 4078 | 150 | 665 | 3
| 400 | 4330 | 4066 | 200 | 659 | 4
| 400 | 4316 | 4055 | 250 | 652 | 5
| 400 | 4303 | 4044 | 300 | 648 | 6
| 400 | 4291 | 4033 | 350 | 643 | 7
| 400 | 4279 | 4024 | 400 | 637 | 8
| 400 | 4267 | 4015 | 450 | 630 | 9
| 400 | 4255 | 4006 | 500 | 624 | 10
| 400 | 4243 | 3996 | 550 | 618 | 11
| 400 | 4231 | 3986 | 600 | 613 | 12
| 400 | 4220 | 3976 | 650 | 609 | 13
| 400 | 4208 | 3967 | 700 | 604 | 14
| 400 | 4198 | 3958 | 750 | 600 | 15
| 400 | 4187 | 3949 | 800 | 595 | 16
| 400 | 4176 | 3940 | 850 | 591 | 17
| 400 | 4166 | 3931 | 900 | 586 | 18
| 400 | 4155 | 3922 | 950 | 583 | 19
| 400 | 4144 | 3913 | 1000 | 578 | 20
| 400 | 4134 | 3904 | 1050 | 575 | 21
| 400 | 4124 | 3896 | 1100 | 570 | 22
| 400 | 4113 | 3887 | 1150 | 565 | 22
| 400 | 4104 | 3879 | 1200 | 563 | 23
| 400 | 4096 | 3871 | 1250 | 563 | 24
| 400 | 4088 | 3863 | 1300 | 564 | 25
| 400 | 4081 | 3853 | 1350 | 569 | 26
| 400 | 4071 | 3844 | 1400 | 567 | 27
| 400 | 4059 | 3834 | 1450 | 562 | 28
| 400 | 4043 | 3823 | 1500 | 551 | 29
| 400 | 4027 | 3811 | 1550 | 540 | 30
| 400 | 4011 | 3799 | 1600 | 529 | 31
| 400 | 3997 | 3788 | 1650 | 524 | 32
| 400 | 3986 | 3777 | 1700 | 521 | 33
| 400 | 3976 | 3768 | 1750 | 521 | 34
| 400 | 3968 | 3760 | 1800 | 520 | 35
| 400 | 3961 | 3753 | 1850 | 522 | 36
| 400 | 3954 | 3745 | 1900 | 524 | 37
| 400 | 3947 | 3738 | 1950 | 522 | 38
| 400 | 3939 | 3731 | 2000 | 520 | 39
| 400 | 3930 | 3723 | 2050 | 516 | 40
| 400 | 3920 | 3716 | 2100 | 510 | 41
| 400 | 3911 | 3709 | 2150 | 505 | 42
| 400 | 3901 | 3701 | 2200 | 498 | 43
| 400 | 3892 | 3695 | 2250 | 494 | 44
| 400 | 3883 | 3687 | 2300 | 491 | 45
| 400 | 3875 | 3680 | 2350 | 488 | 46
| 400 | 3868 | 3674 | 2400 | 486 | 47
| 400 | 3861 | 3667 | 2450 | 486 | 48
| 400 | 3855 | 3661 | 2500 | 485 | 49
| 400 | 3849 | 3655 | 2550 | 485 | 50
| 400 | 3843 | 3648 | 2601 | 488 | 51
| 400 | 3838 | 3643 | 2651 | 487 | 52
| 400 | 3833 | 3637 | 2701 | 490 | 53
| 400 | 3829 | 3632 | 2751 | 492 | 54
| 400 | 3824 | 3627 | 2801 | 494 | 55
| 400 | 3820 | 3622 | 2851 | 495 | 56
| 400 | 3816 | 3617 | 2901 | 498 | 57
| 400 | 3812 | 3612 | 2951 | 500 | 58
| 400 | 3808 | 3608 | 3001 | 501 | 59
| 400 | 3805 | 3604 | 3051 | 504 | 60
| 400 | 3802 | 3600 | 3102 | 506 | 61
| 400 | 3799 | 3596 | 3152 | 508 | 62
| 400 | 3797 | 3592 | 3202 | 511 | 63
| 400 | 3794 | 3589 | 3252 | 513 | 64
| 400 | 3792 | 3586 | 3302 | 515 | 65
| 400 | 3791 | 3582 | 3352 | 521 | 66
| 400 | 3789 | 3579 | 3402 | 526 | 67
| 400 | 3788 | 3576 | 3452 | 531 | 67
| 400 | 3786 | 3571 | 3502 | 538 | 68
| 400 | 3785 | 3567 | 3552 | 546 | 69
| 400 | 3784 | 3563 | 3602 | 553 | 70
| 400 | 3782 | 3558 | 3652 | 561 | 71
| 400 | 3780 | 3552 | 3703 | 570 | 72
| 400 | 3778 | 3546 | 3753 | 580 | 73
| 400 | 3776 | 3540 | 3803 | 590 | 74
| 400 | 3774 | 3534 | 3853 | 601 | 75
| 400 | 3771 | 3527 | 3903 | 610 | 76
| 400 | 3768 | 3519 | 3953 | 622 | 77
| 400 | 3764 | 3511 | 4003 | 633 | 78
| 400 | 3761 | 3502 | 4053 | 646 | 79
| 400 | 3756 | 3492 | 4103 | 661 | 80
| 400 | 3752 | 3481 | 4153 | 677 | 81
| 400 | 3746 | 3470 | 4204 | 691 | 82
| 400 | 3741 | 3457 | 4254 | 710 | 83
| 400 | 3735 | 3444 | 4304 | 728 | 84
| 400 | 3728 | 3429 | 4354 | 750 | 85
| 400 | 3722 | 3413 | 4404 | 772 | 86
| 400 | 3715 | 3396 | 4454 | 797 | 87
| 400 | 3709 | 3380 | 4504 | 822 | 88
| 400 | 3703 | 3362 | 4554 | 852 | 89
| 400 | 3698 | 3343 | 4604 | 887 | 90
| 400 | 3695 | 3325 | 4654 | 925 | 91
| 400 | 3692 | 3304 | 4704 | 969 | 92
| 400 | 3688 | 3281 | 4754 | 1019 | 93
| 400 | 3682 | 3253 | 4805 | 1074 | 94
| 400 | 3672 | 3218 | 4855 | 1135 | 95
| 400 | 3654 | 3177 | 4905 | 1194 | 96
| 400 | 3624 | 3125 | 4955 | 1247 | 97
| 400 | 3580 | 3058 | 5005 | 1306 | 98
| 400 | 3518 | 2964 | 5055 | 1386 | 99
| 400 | 3428 | 2832 | 5105 | 1489 | 100
| end | end | end | end | end | end

## Temp_n10d
Qmax | measure Current | OCV | VC | mAh | R | DOD
3429 | 400 | 4397 |  | 0 | 1243 | 0
| 400 | 4376 | 3878 | 50 | 1243 | 1
| 400 | 4360 | 3856 | 100 | 1259 | 2
| 400 | 4342 | 3843 | 150 | 1249 | 3
| 400 | 4326 | 3833 | 200 | 1234 | 4
| 400 | 4312 | 3823 | 250 | 1225 | 5
| 400 | 4299 | 3814 | 300 | 1212 | 6
| 400 | 4284 | 3805 | 350 | 1197 | 7
| 400 | 4272 | 3795 | 400 | 1191 | 8
| 400 | 4258 | 3789 | 450 | 1172 | 9
| 400 | 4246 | 3783 | 501 | 1157 | 10
| 400 | 4233 | 3777 | 551 | 1141 | 11
| 400 | 4222 | 3771 | 601 | 1129 | 12
| 400 | 4211 | 3764 | 651 | 1116 | 13
| 400 | 4200 | 3756 | 701 | 1110 | 14
| 400 | 4188 | 3748 | 751 | 1101 | 15
| 400 | 4177 | 3743 | 801 | 1085 | 16
| 400 | 4167 | 3736 | 851 | 1079 | 17
| 400 | 4156 | 3731 | 901 | 1064 | 18
| 400 | 4145 | 3726 | 951 | 1048 | 19
| 400 | 4135 | 3718 | 1002 | 1042 | 20
| 400 | 4125 | 3711 | 1052 | 1036 | 21
| 400 | 4117 | 3704 | 1102 | 1032 | 22
| 400 | 4109 | 3697 | 1152 | 1029 | 23
| 400 | 4100 | 3690 | 1202 | 1026 | 24
| 400 | 4091 | 3683 | 1252 | 1020 | 25
| 400 | 4078 | 3675 | 1302 | 1008 | 26
| 400 | 4066 | 3668 | 1352 | 995 | 27
| 400 | 4048 | 3656 | 1402 | 980 | 28
| 400 | 4033 | 3647 | 1452 | 967 | 29
| 400 | 4019 | 3638 | 1503 | 952 | 30
| 400 | 4006 | 3629 | 1553 | 942 | 31
| 400 | 3993 | 3619 | 1603 | 933 | 32
| 400 | 3983 | 3608 | 1653 | 936 | 33
| 400 | 3974 | 3603 | 1703 | 927 | 34
| 400 | 3965 | 3594 | 1753 | 927 | 35
| 400 | 3958 | 3586 | 1803 | 930 | 36
| 400 | 3949 | 3580 | 1853 | 924 | 37
| 400 | 3940 | 3572 | 1903 | 921 | 38
| 400 | 3932 | 3565 | 1953 | 918 | 39
| 400 | 3924 | 3557 | 2004 | 918 | 39
| 400 | 3916 | 3550 | 2054 | 915 | 40
| 400 | 3908 | 3544 | 2104 | 912 | 41
| 400 | 3898 | 3537 | 2154 | 902 | 42
| 400 | 3891 | 3530 | 2204 | 902 | 43
| 400 | 3883 | 3525 | 2254 | 896 | 44
| 400 | 3877 | 3516 | 2304 | 902 | 45
| 400 | 3871 | 3510 | 2354 | 902 | 46
| 400 | 3865 | 3505 | 2404 | 899 | 47
| 400 | 3859 | 3499 | 2454 | 899 | 48
| 400 | 3852 | 3493 | 2505 | 899 | 49
| 400 | 3847 | 3487 | 2555 | 902 | 50
| 400 | 3843 | 3482 | 2605 | 902 | 51
| 400 | 3838 | 3475 | 2655 | 905 | 52
| 400 | 3834 | 3469 | 2705 | 912 | 53
| 400 | 3830 | 3464 | 2755 | 915 | 54
| 400 | 3825 | 3461 | 2805 | 912 | 55
| 400 | 3821 | 3453 | 2855 | 921 | 56
| 400 | 3818 | 3451 | 2905 | 918 | 57
| 400 | 3815 | 3444 | 2955 | 927 | 58
| 400 | 3813 | 3441 | 3006 | 930 | 59
| 400 | 3810 | 3436 | 3056 | 936 | 60
| 400 | 3807 | 3431 | 3106 | 940 | 61
| 400 | 3805 | 3427 | 3156 | 946 | 62
| 400 | 3803 | 3421 | 3206 | 955 | 63
| 400 | 3802 | 3417 | 3256 | 961 | 64
| 400 | 3799 | 3412 | 3306 | 968 | 65
| 400 | 3798 | 3407 | 3356 | 976 | 66
| 400 | 3797 | 3402 | 3406 | 986 | 67
| 400 | 3795 | 3396 | 3456 | 998 | 68
| 400 | 3794 | 3390 | 3507 | 1011 | 69
| 400 | 3792 | 3385 | 3557 | 1017 | 70
| 400 | 3790 | 3379 | 3607 | 1029 | 71
| 400 | 3788 | 3365 | 3657 | 1057 | 72
| 400 | 3787 | 3364 | 3707 | 1057 | 73
| 400 | 3784 | 3355 | 3757 | 1073 | 74
| 400 | 3782 | 3346 | 3807 | 1088 | 75
| 400 | 3779 | 3339 | 3857 | 1101 | 76
| 400 | 3777 | 3329 | 3907 | 1119 | 77
| 400 | 3773 | 3317 | 3957 | 1141 | 78
| 400 | 3769 | 3306 | 4008 | 1160 | 79
| 400 | 3766 | 3294 | 4058 | 1178 | 80
| 400 | 3762 | 3283 | 4108 | 1197 | 81
| 400 | 3756 | 3270 | 4158 | 1216 | 82
| 400 | 3751 | 3255 | 4208 | 1240 | 83
| 400 | 3745 | 3240 | 4258 | 1262 | 84
| 400 | 3740 | 3225 | 4308 | 1287 | 85
| 400 | 3733 | 3209 | 4358 | 1311 | 86
| 400 | 3726 | 3194 | 4408 | 1330 | 87
| 400 | 3720 | 3175 | 4458 | 1361 | 88
| 400 | 3714 | 3159 | 4509 | 1386 | 89
| 400 | 3709 | 3146 | 4559 | 1408 | 90
| 400 | 3705 | 3131 | 4609 | 1435 | 91
| 400 | 3702 | 3117 | 4659 | 1463 | 92
| 400 | 3700 | 3102 | 4709 | 1494 | 93
| 400 | 3697 | 3087 | 4759 | 1526 | 94
| 400 | 3691 | 3069 | 4809 | 1557 | 95
| 400 | 3679 | 3036 | 4859 | 1606 | 96
| 400 | 3649 | 2997 | 4909 | 1631 | 97
| 400 | 3602 | 2932 | 4959 | 1674 | 98
| 400 | 3537 | 2843 | 5010 | 1736 | 99
| 400 | 3443 | 2712 | 5060 | 1829 | 100
| 400 | 3282 | 2470 | 5110 | 2031 | 100
| end | end | end | end | end | end